## HEADER
MODULE_TYPE*（模組類別） | FILE_NAME*（檔名） | DATA_TYPE*（資料類型） | CREATION_DATETIME* (YYYYMMDDTHHmmss)（建立時間） | DATA_SPEC（資料規範） | DATA_SPEC_REV（規範版次） | SOURCE*（來源） | SOURCE_DIVISION（來源部門） | CREATOR_SCRIPT_REV（產製腳本版次）
AM5 LID | COC_AM5LID_Auras_AS1000003770_20250811T120345 | CoC | 20250811T120345 | WKIN-0151 | Rev 13 | Auras | Thailand | Rev 2

## LOT
SUPPLIER*（供應商） | MANUFACTURING_SITE（製造地/廠區） | LOT_ID*（批號） | PO_NUMBER（採購單號） | QTY*（數量） | MANUFACTURING_START_DATE* (YYYYMMDDHHmmss)（製造開始時間） | MANUFACTURING_END_DATE* (YYYYMMDDHHmmss)（製造結束時間） | SHIPMENT_DATE* (YYYYMMDD)（出貨日期） | EXPIRY_DATE (YYYYMMDD)（有效期限） | AMD_PARTNUMBER*（AMD 料號） | SUPPLIER_PARTNUMBER（供應商料號） | AMD_DEVICE_NAME（AMD 裝置名稱） | PROCESS_VERSION（製程版本） | TEST_VERSION（測試版本）
Auras | Thailand | AS1000003770 | 7100073012 | 1706 | 20250811000000 | 20250811000000 | 20250823 | 20260810 | 718-0033186 | 0I24D000002 | AM5_33186 | null | null

## LOT_MODULE_ID_LIST
ID_TYPE*（ID 類型） | ID*（ID 值）
LOT_ID | AS1000003770

## LOT_ADDITIONAL_FIELDS
KEY（鍵） | VALUE（值）
PAD Surface | enepig
rh/hf | rohs/hf

## DESCRIPTIVE_ITEMS
ITEM_NAME*（項目名稱） | METHODOLOGY（方法/檢測法） | SAMPLE_SIZE（樣本數） | POPULATION_SIZE（母群體大小） | RESULT*（結果） | COMMENTS（備註）
Dents | Visual | 125 | Sampling every 2000 units | Visual | Pass
Scratches | Visual | 125 | Sampling every 2000 units | Visual | Pass
Foreign Material | Visual | 125 | Sampling every 2000 units | Visual | Pass
Stain_Contamination_Discoloration | Visual | 125 | Sampling every 2000 units | Visual | Pass
White_Discoloration | Visual | 125 | Sampling every 2000 units | Visual | Pass
Rack_Shadows | Visual | 125 | Sampling every 2000 units | Visual | Pass
Exposed_Copper_Or_Voids | Visual | 125 | Sampling every 2000 units | Visual | Pass
Burr | Visual | 125 | Sampling every 2000 units | Visual | Pass
Bump | Visual | 125 | Sampling every 2000 units | Visual | Pass
Peeling_Delamiantion_Blister | Visual | 125 | Sampling every 2000 units | Visual | Pass
Scuff_Mark | Visual | 125 | Sampling every 2000 units | Visual | Pass
Rolling_Marks | Visual | 125 | Sampling every 2000 units | Visual | Pass
ID_Marking | Visual | 125 | Sampling every 2000 units | Visual | Pass
Bulging | Visual | 125 | Sampling every 2000 units | Visual | Pass
Extra_pedestal | Visual | 125 | Sampling every 2000 units | Visual | Pass
Bend_lid | Visual | 125 | Sampling every 2000 units | Visual | Pass
Lid to Lid adhesion test | Instron | 10 | Sampling every 2000 units | Instron | Pass
Bake&Tape test | Visual | 1 | Sampling every 2000 units | Visual | Pass

## DESCRIPTIVE_ITEM_CONTEXT
ITEM_NAME（連至 DESCRIPTIVE_ITEMS） | KEY（鍵） | VALUE（值）
Dents | a | 1
Dents | b | 1
Foreign Material | c | 2
Foreign Material | d | 3

## NUMERIC_ITEMS_EASY
ITEM_NAME*（項目名稱） | METHODOLOGY（方法/檢測法） | SAMPLE_SIZE（樣本數） | POPULATION_SIZE（母群體大小） | SPEC.LOWER_LIMIT.MAGNITUDE（規格下限值） | SPEC.LOWER_LIMIT.UNIT（規格下限單位） | SPEC.TARGET.MAGNITUDE（規格目標值） | SPEC.TARGET.UNIT（規格目標單位） | SPEC.UPPER_LIMIT.MAGNITUDE（規格上限值） | SPEC.UPPER_LIMIT.UNIT（規格上限單位） | STATISTIC.COUNT（統計-樣本數） | STATISTIC.MAX.MAGNITUDE（統計-最大值） | STATISTIC.MAX.UNIT（統計-最大值單位） | STATISTIC.MIN.MAGNITUDE（統計-最小值） | STATISTIC.MIN.UNIT（統計-最小值單位） | STATISTIC.AVERAGE.MAGNITUDE（統計-平均值） | STATISTIC.AVERAGE.UNIT（統計-平均值單位） | STATISTIC.MEDIAN（統計-中位數） | STATISTIC.STD_DEV.MAGNITUDE（統計-標準差） | STATISTIC.STD_DEV.UNIT（統計-標準差單位） | STATISTIC.CPK.MAGNITUDE（統計-Cpk） | STATISTIC.CPK.UNIT（統計-Cpk 單位） | STATISTIC.PPK.MAGNITUDE（統計-Ppk） | STATISTIC.PPK.UNIT（統計-Ppk 單位） | STATISTIC.SUM.MAGNITUDE（統計-總和） | STATISTIC.SUM.UNIT（統計-總和單位） | RESULT（結論/判定）
Outside_Length_X1 | CMM | 10 | Sampling every 2000 units | 37.45 | mm | 37.5 | mm | 37.55 | mm | 10 | 37.505 | mm | 37.49 | mm | 37.5015 | mm |  | 0.004377214 | mm | 1.798878 | Dimension Less |  | Dimension Less |  | mm | Pass
Outside_Length_X2 | CMM | 10 | Sampling every 2000 units | 37.45 | mm | 37.5 | mm | 37.55 | mm | 10 | 37.5 | mm | 37.49 | mm | 37.4945 | mm |  | 0.003292416 | mm | 2.141856 | Dimension Less |  | Dimension Less |  | mm | Pass
Outside_Length_X3 | CMM | 10 | Sampling every 2000 units | 37.45 | mm | 37.5 | mm | 37.55 | mm | 10 | 37.506 | mm | 37.492 | mm | 37.505 | mm |  | 0.004310464 | mm | 1.730262 | Dimension Less |  | Dimension Less |  | mm | Pass
Outside_Width_Y1 | CMM | 10 | Sampling every 2000 units | 37.45 | mm | 37.5 | mm | 37.55 | mm | 10 | 37.505 | mm | 37.494 | mm | 37.499 | mm |  | 0.0031 | mm | 2.514521 | Dimension Less |  | Dimension Less |  | mm | Pass
Outside_Width_Y2 | CMM | 10 | Sampling every 2000 units | 37.45 | mm | 37.5 | mm | 37.55 | mm | 10 | 37.507 | mm | 37.49 | mm | 37.503 | mm |  | 0.004409082 | mm | 1.706982 | Dimension Less |  | Dimension Less |  | mm | Pass
Outside_Width_Y3 | CMM | 10 | Sampling every 2000 units | 37.45 | mm | 37.5 | mm | 37.55 | mm | 10 | 37.505 | mm | 37.494 | mm | 37.5005 | mm |  | 0.003534119 | mm | 2.232489 | Dimension Less |  | Dimension Less |  | mm | Pass
Inside_Length_X | CMM | 10 | Sampling every 2000 units | 33.45 | mm | 33.5 | mm | 33.6 | mm | 10 | 33.511 | mm | 33.5 | mm | 33.5045 | mm |  | 0.002932576 | mm | 2.911485 | Dimension Less |  | Dimension Less |  | mm | Pass
Inside_Width_Y | CMM | 10 | Sampling every 2000 units | 33.45 | mm | 33.5 | mm | 33.6 | mm | 10 | 33.509 | mm | 33.495 | mm | 33.5025 | mm |  | 0.003994997 | mm | 2.06597 | Dimension Less |  | Dimension Less |  | mm | Pass
Notch_TB_Length_1 | CMM | 10 | Sampling every 2000 units | 10.2 | mm | 10.25 | mm | 10.3 | mm | 10 | 10.227 | mm | 10.223 | mm | 10.2245 | mm |  | 0.0012 | mm | 3.214982 | Dimension Less |  | Dimension Less |  | mm | Pass
Notch_TB_Length_2 | CMM | 10 | Sampling every 2000 units | 10.2 | mm | 10.25 | mm | 10.3 | mm | 10 | 10.231 | mm | 10.224 | mm | 10.2265 | mm |  | 0.0019 | mm | 2.221916 | Dimension Less |  | Dimension Less |  | mm | Pass
Notch_TB_Length_3 | CMM | 10 | Sampling every 2000 units | 10.2 | mm | 10.25 | mm | 10.3 | mm | 10 | 10.228 | mm | 10.223 | mm | 10.2255 | mm |  | 0.001676305 | mm | 2.386368 | Dimension Less |  | Dimension Less |  | mm | Pass
Notch_TB_Length_4 | CMM | 10 | Sampling every 2000 units | 10.2 | mm | 10.25 | mm | 10.3 | mm | 10 | 10.23 | mm | 10.224 | mm | 10.2275 | mm |  | 0.001857418 | mm | 2.340955 | Dimension Less |  | Dimension Less |  | mm | Pass
Notch_LR_Length_1 | CMM | 10 | Sampling every 2000 units | 7.95 | mm | 8 | mm | 8.05 | mm | 10 | 8.013 | mm | 8.002 | mm | 8.007 | mm |  | 0.003382307 | mm | 1.982088 | Dimension Less |  | Dimension Less |  | mm | Pass
Notch_LR_Length_2 | CMM | 10 | Sampling every 2000 units | 7.95 | mm | 8 | mm | 8.05 | mm | 10 | 8.011 | mm | 7.998 | mm | 8.0055 | mm |  | 0.003905125 | mm | 1.801752 | Dimension Less |  | Dimension Less |  | mm | Pass
Notch_LR_Length_3 | CMM | 10 | Sampling every 2000 units | 7.95 | mm | 8 | mm | 8.05 | mm | 10 | 8.012 | mm | 7.997 | mm | 8.005 | mm |  | 0.003969887 | mm | 1.840068 | Dimension Less |  | Dimension Less |  | mm | Pass
Notch_LR_Length_4 | CMM | 10 | Sampling every 2000 units | 7.95 | mm | 8 | mm | 8.05 | mm | 10 | 8.014 | mm | 8.003 | mm | 8.01 | mm |  | 0.0036 | mm | 1.809526 | Dimension Less |  | Dimension Less |  | mm | Pass
Notch_TB_Width_1 | CMM | 10 | Sampling every 2000 units | 4.35 | mm | 4.5 | mm | 4.65 | mm | 10 | 4.589 | mm | 4.568 | mm | 4.583 | mm |  | 0.006220129 | mm | 1.751418 | Dimension Less |  | Dimension Less |  | mm | Pass
Notch_TB_Width_2 | CMM | 10 | Sampling every 2000 units | 4.35 | mm | 4.5 | mm | 4.65 | mm | 10 | 4.506 | mm | 4.459 | mm | 4.487 | mm |  | 0.01194152 | mm | 1.800732 | Dimension Less |  | Dimension Less |  | mm | Pass
Notch_TB_Width_3 | CMM | 10 | Sampling every 2000 units | 4.35 | mm | 4.5 | mm | 4.65 | mm | 10 | 4.574 | mm | 4.543 | mm | 4.564 | mm |  | 0.007902531 | mm | 1.770708 | Dimension Less |  | Dimension Less |  | mm | Pass
Notch_TB_Width_4 | CMM | 10 | Sampling every 2000 units | 4.35 | mm | 4.5 | mm | 4.65 | mm | 10 | 4.502 | mm | 4.462 | mm | 4.4815 | mm |  | 0.01202539 | mm | 1.744784 | Dimension Less |  | Dimension Less |  | mm | Pass
Notch_LR_Width_1 | CMM | 10 | Sampling every 2000 units | 4.35 | mm | 4.5 | mm | 4.65 | mm | 10 | 4.557 | mm | 4.525 | mm | 4.547 | mm |  | 0.009437252 | mm | 1.761251 | Dimension Less |  | Dimension Less |  | mm | Pass
Notch_LR_Width_2 | CMM | 10 | Sampling every 2000 units | 4.35 | mm | 4.5 | mm | 4.65 | mm | 10 | 4.466 | mm | 4.438 | mm | 4.4545 | mm |  | 0.008971622 | mm | 1.799388 | Dimension Less |  | Dimension Less |  | mm | Pass
Notch_LR_Width_3 | CMM | 10 | Sampling every 2000 units | 4.35 | mm | 4.5 | mm | 4.65 | mm | 10 | 4.551 | mm | 4.525 | mm | 4.534 | mm |  | 0.008718371 | mm | 2.062031 | Dimension Less |  | Dimension Less |  | mm | Pass
Notch_LR_Width_4 | CMM | 10 | Sampling every 2000 units | 4.35 | mm | 4.5 | mm | 4.65 | mm | 10 | 4.493 | mm | 4.461 | mm | 4.4665 | mm |  | 0.009148224 | mm | 2.058472 | Dimension Less |  | Dimension Less |  | mm | Pass
Flange_TB_Width_1 | CMM | 10 | Sampling every 2000 units | 3.35 | mm | 3.5 | mm | 3.65 | mm | 10 | 3.514 | mm | 3.475 | mm | 3.4985 | mm |  | 0.01338507 | mm | 1.734106 | Dimension Less |  | Dimension Less |  | mm | Pass
Flange_TB_Width_2 | CMM | 10 | Sampling every 2000 units | 3.35 | mm | 3.5 | mm | 3.65 | mm | 10 | 3.52 | mm | 3.485 | mm | 3.505 | mm |  | 0.0123778 | mm | 1.868834 | Dimension Less |  | Dimension Less |  | mm | Pass
Flange_TB_Width_3 | CMM | 10 | Sampling every 2000 units | 3.35 | mm | 3.5 | mm | 3.65 | mm | 10 | 3.543 | mm | 3.501 | mm | 3.5165 | mm |  | 0.01213301 | mm | 1.698032 | Dimension Less |  | Dimension Less |  | mm | Pass
Flange_TB_Width_4 | CMM | 10 | Sampling every 2000 units | 3.35 | mm | 3.5 | mm | 3.65 | mm | 10 | 3.527 | mm | 3.485 | mm | 3.5165 | mm |  | 0.01173201 | mm | 1.865236 | Dimension Less |  | Dimension Less |  | mm | Pass
Flange_LR_Width_1 | CMM | 10 | Sampling every 2000 units | 3.35 | mm | 3.5 | mm | 3.65 | mm | 10 | 3.514 | mm | 3.488 | mm | 3.5035 | mm |  | 0.00841962 | mm | 2.777446 | Dimension Less |  | Dimension Less |  | mm | Pass
Flange_LR_Width_2 | CMM | 10 | Sampling every 2000 units | 3.35 | mm | 3.5 | mm | 3.65 | mm | 10 | 3.508 | mm | 3.49 | mm | 3.498 | mm |  | 0.0058 | mm | 4.050987 | Dimension Less |  | Dimension Less |  | mm | Pass
Flange_TB_Length_1 | CMM | 10 | Sampling every 2000 units | 3.45 | mm | 3.5 | mm | 3.55 | mm | 10 | 3.505 | mm | 3.491 | mm | 3.4985 | mm |  | 0.004060788 | mm | 1.911794 | Dimension Less |  | Dimension Less |  | mm | Pass
Flange_TB_Length_2 | CMM | 10 | Sampling every 2000 units | 3.45 | mm | 3.5 | mm | 3.55 | mm | 10 | 3.505 | mm | 3.498 | mm | 3.5 | mm |  | 0.002736786 | mm | 2.836682 | Dimension Less |  | Dimension Less |  | mm | Pass
Flange_LR_Length_1 | CMM | 10 | Sampling every 2000 units | 7.95 | mm | 8 | mm | 8.05 | mm | 10 | 8.012 | mm | 8 | mm | 8.005 | mm |  | 0.004026164 | mm | 1.739731 | Dimension Less |  | Dimension Less |  | mm | Pass
Flange_LR_Length_2 | CMM | 10 | Sampling every 2000 units | 7.95 | mm | 8 | mm | 8.05 | mm | 10 | 8.01 | mm | 8.002 | mm | 8.0085 | mm |  | 0.003065942 | mm | 2.217556 | Dimension Less |  | Dimension Less |  | mm | Pass
Cavity_Pedestal_or_Gold_Area_X | OGP | 10 | Sampling every 2000 units | 24.5 | mm | 25.5 | mm | 26.5 | mm | 10 | 25.526 | mm | 25.411 | mm | 25.4285 | mm |  | 0.04981054 | mm | 3.040667 | Dimension Less |  | Dimension Less |  | mm | Pass
Cavity_Pedestal_or_Gold_Area_Y | OGP | 10 | Sampling every 2000 units | 25.4 | mm | 26.4 | mm | 27.4 | mm | 10 | 26.783 | mm | 26.612 | mm | 26.6855 | mm |  | 0.05401629 | mm | 2.115745 | Dimension Less |  | Dimension Less |  | mm | Pass
Cavity_Pattern_Reference_X | OGP | 10 | Sampling every 2000 units | 1.45 | mm | 1.5 | mm | 1.55 | mm | 10 | 1.515 | mm | 1.504 | mm | 1.5115 | mm |  | 0.003521363 | mm | 1.796053 | Dimension Less |  | Dimension Less |  | mm | Pass
Cavity_Pattern_Reference_Y | OGP | 10 | Sampling every 2000 units | 1 | mm | 1.05 | mm | 1.1 | mm | 10 | 1.025 | mm | 1.019 | mm | 1.0215 | mm |  | 0.002002498 | mm | 1.713395 | Dimension Less |  | Dimension Less |  | mm | Pass
Cavity_Depth | CMM | 10 | Sampling every 2000 units | 0.77 | mm | 0.82 | mm | 0.87 | mm | 10 | 0.809 | mm | 0.8 | mm | 0.8035 | mm |  | 0.002624881 | mm | 2.04202 | Dimension Less |  | Dimension Less |  | mm | Pass
Overall_Thickness | Micrometer | 10 | Sampling every 2000 units | 4.175 | mm | 4.25 | mm | 4.325 | mm | 10 | 4.284 | mm | 4.27 | mm | 4.2755 | mm |  | 0.004024922 | mm | 1.924902 | Dimension Less |  | Dimension Less |  | mm | Pass
Flange_Thickness | Micrometer | 10 | Sampling every 2000 units | 1.425 | mm | 1.5 | mm | 1.575 | mm | 10 | 1.51 | mm | 1.496 | mm | 1.5025 | mm |  | 0.004331282 | mm | 2.621066 | Dimension Less |  | Dimension Less |  | mm | Pass
Nickel_Thickness_1 | XRF | 10 | Sampling every 2000 units | 3 | mm | 6 | mm | 9 | mm | 10 | 5.22 | mm | 4.67 | mm | 5.09 | mm |  | 0.1729162 | mm | 1.865368 | Dimension Less |  | Dimension Less |  | mm | Pass
Nickel_Thickness_2 | XRF | 10 | Sampling every 2000 units | 3 | mm | 6 | mm | 9 | mm | 10 | 5.31 | mm | 4.67 | mm | 4.95 | mm |  | 0.1813863 | mm | 1.705911 | Dimension Less |  | Dimension Less |  | mm | Pass
Nickel_Thickness_3 | XRF | 10 | Sampling every 2000 units | 3 | mm | 6 | mm | 9 | mm | 10 | 5.35 | mm | 4.83 | mm | 4.95 | mm |  | 0.1904311 | mm | 1.698783 | Dimension Less |  | Dimension Less |  | mm | Pass
Nickel_Thickness_4 | XRF | 10 | Sampling every 2000 units | 3 | mm | 6 | mm | 9 | mm | 10 | 5.48 | mm | 4.82 | mm | 5.095 | mm |  | 0.1884038 | mm | 1.755666 | Dimension Less |  | Dimension Less |  | mm | Pass
Nickel_Thickness_5 | XRF | 10 | Sampling every 2000 units | 3 | mm | 6 | mm | 9 | mm | 10 | 5.22 | mm | 4.75 | mm | 4.955 | mm |  | 0.1735627 | mm | 1.809226 | Dimension Less |  | Dimension Less |  | mm | Pass
Au_Thickness_1 | XRF | 10 | Sampling every 2000 units | 0.04 | mm | 0.27 | mm | 0.5 | mm | 10 | 0.1 | mm | 0.09 | mm | 0.09 | mm |  | 0.003 | mm | 2.687936 | Dimension Less |  | Dimension Less |  | mm | Pass
Au_Thickness_2 | XRF | 10 | Sampling every 2000 units | 0.04 | mm | 0.27 | mm | 0.5 | mm | 10 | 0.1 | mm | 0.09 | mm | 0.09 | mm |  | 0.004 | mm | 2.05548 | Dimension Less |  | Dimension Less |  | mm | Pass
Au_Thickness_3 | XRF | 10 | Sampling every 2000 units | 0.04 | mm | 0.27 | mm | 0.5 | mm | 10 | 0.1 | mm | 0.09 | mm | 0.09 | mm |  | 0.004898979 | mm | 1.742843 | Dimension Less |  | Dimension Less |  | mm | Pass
Au_Thickness_4 | XRF | 10 | Sampling every 2000 units | 0.04 | mm | 0.27 | mm | 0.5 | mm | 10 | 0.1 | mm | 0.09 | mm | 0.09 | mm |  | 0.003 | mm | 2.687936 | Dimension Less |  | Dimension Less |  | mm | Pass
Au_Thickness_5 | XRF | 10 | Sampling every 2000 units | 0.04 | mm | 0.27 | mm | 0.5 | mm | 10 | 0.1 | mm | 0.09 | mm | 0.09 | mm |  | 0.004 | mm | 2.05548 | Dimension Less |  | Dimension Less |  | mm | Pass
Au_Thickness_6 | XRF | 10 | Sampling every 2000 units | 0.04 | mm | 0.27 | mm | 0.5 | mm | 10 | 0.1 | mm | 0.09 | mm | 0.09 | mm |  | 0.004 | mm | 2.05548 | Dimension Less |  | Dimension Less |  | mm | Pass
Au_Thickness_7 | XRF | 10 | Sampling every 2000 units | 0.04 | mm | 0.27 | mm | 0.5 | mm | 10 | 0.1 | mm | 0.09 | mm | 0.09 | mm |  | 0.003 | mm | 2.687936 | Dimension Less |  | Dimension Less |  | mm | Pass
Au_Thickness_8 | XRF | 10 | Sampling every 2000 units | 0.04 | mm | 0.27 | mm | 0.5 | mm | 10 | 0.1 | mm | 0.09 | mm | 0.09 | mm |  | 0.004 | mm | 2.05548 | Dimension Less |  | Dimension Less |  | mm | Pass
Au_Thickness_9 | XRF | 10 | Sampling every 2000 units | 0.04 | mm | 0.27 | mm | 0.5 | mm | 10 | 0.1 | mm | 0.09 | mm | 0.09 | mm |  | 0.003 | mm | 2.687936 | Dimension Less |  | Dimension Less |  | mm | Pass
Au_Thickness_10 | XRF | 10 | Sampling every 2000 units | 0.04 | mm | 0.27 | mm | 0.5 | mm | 10 | 0.1 | mm | 0.09 | mm | 0.09 | mm |  | 0.004 | mm | 2.05548 | Dimension Less |  | Dimension Less |  | mm | Pass
Top_Side_Fiducial_Diameter | OGP | 10 | Sampling every 2000 units | 0.95 | mm | 1 | mm | 1.05 | mm | 10 | 1.014 | mm | 1.002 | mm | 1.006 | mm |  | 0.003714835 | mm | 1.830202 | Dimension Less |  | Dimension Less |  | mm | Pass
Top_Side_Fiducial_Depth | OGP | 10 | Sampling every 2000 units | 0 | mm | 0.05 | mm | 0.05 | mm | 10 | 0.028 | mm | 0.022 | mm | 0.023 | mm |  | 0.00183303 | mm | 2.052945 | Dimension Less |  | Dimension Less |  | mm | Pass
Top_Side_Fiducial_X | OGP | 10 | Sampling every 2000 units | 3.66 | mm | 3.76 | mm | 3.86 | mm | 10 | 3.74 | mm | 3.722 | mm | 3.731 | mm |  | 0.005536244 | mm | 2.013464 | Dimension Less |  | Dimension Less |  | mm | Pass
Top_Side_Fiducial_Y | OGP | 10 | Sampling every 2000 units | 3.66 | mm | 3.76 | mm | 3.86 | mm | 10 | 3.738 | mm | 3.725 | mm | 3.732 | mm |  | 0.004284857 | mm | 2.627324 | Dimension Less |  | Dimension Less |  | mm | Pass
Cavity_Fiducial_Diameter | OGP | 10 | Sampling every 2000 units | 0.9 | mm | 1 | mm | 1.1 | mm | 10 | 1.017 | mm | 1.002 | mm | 1.012 | mm |  | 0.004521062 | mm | 3.098584 | Dimension Less |  | Dimension Less |  | mm | Pass
Cavity_Fiducial_Thickness | CMM | 10 | Sampling every 2000 units | 0.03 | mm | 0.07 | mm | 0.11 | mm | 10 | 0.098 | mm | 0.094 | mm | 0.097 | mm |  | 0.001187434 | mm | 1.770974 | Dimension Less |  | Dimension Less |  | mm | Pass
Cavity_Fiducial_Distance_X | OGP | 10 | Sampling every 2000 units | 0.15 | mm | 0.25 | mm | 0.35 | mm | 10 | 0.235 | mm | 0.212 | mm | 0.224 | mm |  | 0.006615134 | mm | 1.749615 | Dimension Less |  | Dimension Less |  | mm | Pass
Cavity_Fiducial_Distance_Y | OGP | 10 | Sampling every 2000 units | 12.7 | mm | 12.8 | mm | 12.9 | mm | 10 | 12.815 | mm | 12.795 | mm | 12.8115 | mm |  | 0.006515366 | mm | 2.220508 | Dimension Less |  | Dimension Less |  | mm | Pass
Flatness_Top | CMM | 10 | Sampling every 2000 units | 0 | mm | 0.035 | mm | 0.035 | mm | 10 | 0.017 | mm | 0.013 | mm | 0.0155 | mm |  | 0.001356466 | mm | 1.795072 | Dimension Less |  | Dimension Less |  | mm | Pass
Flatness_Cavity_or_Gold_Area | CMM | 10 | Sampling every 2000 units | 0 | mm | 0.025 | mm | 0.025 | mm | 10 | 0.012 | mm | 0.009 | mm | 0.0095 | mm |  | 0.0009 | mm | 1.704116 | Dimension Less |  | Dimension Less |  | mm | Pass
Flatness_Flange | CMM | 10 | Sampling every 2000 units | 0 | mm | 0.07 | mm | 0.07 | mm | 10 | 0.014 | mm | 0.011 | mm | 0.012 | mm |  | 0.001 | mm | 1.897367 | Dimension Less |  | Dimension Less |  | mm | Pass
Top_Surface_Roughness | Profilemeter | 10 | Sampling every 2000 units | 0 | um | 0.5 | um | 0.5 | um | 10 | 0.381 | um | 0.35 | um | 0.365 | um |  | 0.01094578 | um | 1.945768 | Dimension Less |  | Dimension Less |  | um | Pass
Flange_Surface_Roughness | Profilemeter | 10 | Sampling every 2000 units | 1 | um | 2.25 | um | 3.5 | um | 10 | 1.978 | um | 1.726 | um | 1.837 | um |  | 0.07222666 | um | 1.860546 | Dimension Less |  | Dimension Less |  | um | Pass
Shear_Strength | Instron | 10 | Sampling every 2000 units | 200 | lbf | 0 | lbf | 0 | lbf | 10 | 418.55 | lbf | 402.2 | lbf | 411.35 | lbf |  | 5.446882 | lbf | 12.93 | Dimension Less |  | Dimension Less |  | lbf | Pass
Brightness | OD meter | 10 | Sampling every 2000 units | 0.3 | mm | 0.5 | mm | 0.7 | mm | 10 | 0.5 | mm | 0.46 | mm | 0.49 | mm |  | 0.01280625 | mm | 2.296471 | Dimension Less |  | Dimension Less |  | mm | Pass
Short_Shot_AM5 | Visual | 10 | Sampling every 2000 units | [16 empty] | / |  |  |  | Pass |  | Pass
Contact_Angle_Flange | Kruss | 10 | Sampling every 2000 units | 0 | degree | 60 | degree | 60 | degree | 10 | 50 | degree | 48 | degree | 50 | degree |  | 0.8 | degree | 2.095009 | Dimension Less |  | Dimension Less |  | degree | Pass
Contact_Angle_Cavity | Kruss | 10 | Sampling every 2000 units | 0 | degree | 60 | degree | 60 | degree | 10 | 50 | degree | 48 | degree | 49.5 | degree |  | 0.8717798 | degree | 1.958786 | Dimension Less |  | Dimension Less |  | degree | Pass
Cavity_Profile | VR 6200 | 10 | Sampling every 2000 units | [17 empty] | Dimension Less |  | Dimension Less |  |  | Pass
Top_Profile | VR 6200 | 10 | Sampling every 2000 units | [17 empty] | Dimension Less |  | Dimension Less |  |  | Pass

## NUMERIC_ITEM_CONTEXT
ITEM_NAME（連至 NUMERIC_ITEMS） | KEY（鍵） | VALUE（值）
Outside_Length_X1 | mathnitude | 35
Outside_Length_X1 | mathnitude1 | 20

## NUMERIC_VALUE
ITEM_NAME（連至 NUMERIC_ITEMS） | MAGNITUDE（量測值） | UNIT（單位）
Outside_Length_X1 | 37.498 | mm
Outside_Length_X1 | 37.495 | mm
Outside_Length_X1 | 37.502 | mm
Outside_Length_X1 | 37.49 | mm
Outside_Length_X1 | 37.498 | mm
Outside_Length_X1 | 37.503 | mm
Outside_Length_X1 | 37.505 | mm
Outside_Length_X1 | 37.501 | mm
Outside_Length_X1 | 37.502 | mm
Outside_Length_X1 | 37.504 | mm
Outside_Length_X2 | 37.498 | mm
Outside_Length_X2 | 37.494 | mm
Outside_Length_X2 | 37.499 | mm
Outside_Length_X2 | 37.5 | mm
Outside_Length_X2 | 37.495 | mm
Outside_Length_X2 | 37.495 | mm
Outside_Length_X2 | 37.49 | mm
Outside_Length_X2 | 37.492 | mm
Outside_Length_X2 | 37.491 | mm
Outside_Length_X2 | 37.492 | mm
Outside_Length_X3 | 37.492 | mm
Outside_Length_X3 | 37.505 | mm
Outside_Length_X3 | 37.498 | mm
Outside_Length_X3 | 37.505 | mm
Outside_Length_X3 | 37.502 | mm
Outside_Length_X3 | 37.5033 | mm
Outside_Length_X3 | 37.505 | mm
Outside_Length_X3 | 37.506 | mm
Outside_Length_X3 | 37.506 | mm
Outside_Length_X3 | 37.506 | mm
Outside_Width_Y1 | 37.498 | mm
Outside_Width_Y1 | 37.502 | mm
Outside_Width_Y1 | 37.499 | mm
Outside_Width_Y1 | 37.5 | mm
Outside_Width_Y1 | 37.495 | mm
Outside_Width_Y1 | 37.499 | mm
Outside_Width_Y1 | 37.499 | mm
Outside_Width_Y1 | 37.505 | mm
Outside_Width_Y1 | 37.494 | mm
Outside_Width_Y1 | 37.502 | mm
Outside_Width_Y2 | 37.503 | mm
Outside_Width_Y2 | 37.504 | mm
Outside_Width_Y2 | 37.503 | mm
Outside_Width_Y2 | 37.49 | mm
Outside_Width_Y2 | 37.503 | mm
Outside_Width_Y2 | 37.505 | mm
Outside_Width_Y2 | 37.501 | mm
Outside_Width_Y2 | 37.505 | mm
Outside_Width_Y2 | 37.503 | mm
Outside_Width_Y2 | 37.507 | mm
Outside_Width_Y3 | 37.498 | mm
Outside_Width_Y3 | 37.494 | mm
Outside_Width_Y3 | 37.499 | mm
Outside_Width_Y3 | 37.5 | mm
Outside_Width_Y3 | 37.495 | mm
Outside_Width_Y3 | 37.502 | mm
Outside_Width_Y3 | 37.501 | mm
Outside_Width_Y3 | 37.505 | mm
Outside_Width_Y3 | 37.502 | mm
Outside_Width_Y3 | 37.505 | mm
Inside_Length_X | 33.502 | mm
Inside_Length_X | 33.505 | mm
Inside_Length_X | 33.5 | mm
Inside_Length_X | 33.502 | mm
Inside_Length_X | 33.505 | mm
Inside_Length_X | 33.501 | mm
Inside_Length_X | 33.511 | mm
Inside_Length_X | 33.505 | mm
Inside_Length_X | 33.505 | mm
Inside_Length_X | 33.504 | mm
Inside_Width_Y | 33.502 | mm
Inside_Width_Y | 33.498 | mm
Inside_Width_Y | 33.495 | mm
Inside_Width_Y | 33.498 | mm
Inside_Width_Y | 33.503 | mm
Inside_Width_Y | 33.505 | mm
Inside_Width_Y | 33.504 | mm
Inside_Width_Y | 33.509 | mm
Inside_Width_Y | 33.506 | mm
Inside_Width_Y | 33.502 | mm
Notch_TB_Length_1 | 10.223 | mm
Notch_TB_Length_1 | 10.225 | mm
Notch_TB_Length_1 | 10.227 | mm
Notch_TB_Length_1 | 10.223 | mm
Notch_TB_Length_1 | 10.224 | mm
Notch_TB_Length_1 | 10.225 | mm
Notch_TB_Length_1 | 10.225 | mm
Notch_TB_Length_1 | 10.223 | mm
Notch_TB_Length_1 | 10.225 | mm
Notch_TB_Length_1 | 10.224 | mm
Notch_TB_Length_2 | 10.226 | mm
Notch_TB_Length_2 | 10.228 | mm
Notch_TB_Length_2 | 10.228 | mm
Notch_TB_Length_2 | 10.226 | mm
Notch_TB_Length_2 | 10.227 | mm
Notch_TB_Length_2 | 10.225 | mm
Notch_TB_Length_2 | 10.227 | mm
Notch_TB_Length_2 | 10.224 | mm
Notch_TB_Length_2 | 10.231 | mm
Notch_TB_Length_2 | 10.225 | mm
Notch_TB_Length_3 | 10.225 | mm
Notch_TB_Length_3 | 10.228 | mm
Notch_TB_Length_3 | 10.227 | mm
Notch_TB_Length_3 | 10.226 | mm
Notch_TB_Length_3 | 10.226 | mm
Notch_TB_Length_3 | 10.227 | mm
Notch_TB_Length_3 | 10.223 | mm
Notch_TB_Length_3 | 10.224 | mm
Notch_TB_Length_3 | 10.224 | mm
Notch_TB_Length_3 | 10.223 | mm
Notch_TB_Length_4 | 10.225 | mm
Notch_TB_Length_4 | 10.229 | mm
Notch_TB_Length_4 | 10.228 | mm
Notch_TB_Length_4 | 10.23 | mm
Notch_TB_Length_4 | 10.228 | mm
Notch_TB_Length_4 | 10.227 | mm
Notch_TB_Length_4 | 10.227 | mm
Notch_TB_Length_4 | 10.224 | mm
Notch_TB_Length_4 | 10.23 | mm
Notch_TB_Length_4 | 10.227 | mm
Notch_LR_Length_1 | 8.002 | mm
Notch_LR_Length_1 | 8.005 | mm
Notch_LR_Length_1 | 8.013 | mm
Notch_LR_Length_1 | 8.01 | mm
Notch_LR_Length_1 | 8.005 | mm
Notch_LR_Length_1 | 8.006 | mm
Notch_LR_Length_1 | 8.01 | mm
Notch_LR_Length_1 | 8.012 | mm
Notch_LR_Length_1 | 8.008 | mm
Notch_LR_Length_1 | 8.005 | mm
Notch_LR_Length_2 | 8.006 | mm
Notch_LR_Length_2 | 8.005 | mm
Notch_LR_Length_2 | 7.998 | mm
Notch_LR_Length_2 | 8.002 | mm
Notch_LR_Length_2 | 8.002 | mm
Notch_LR_Length_2 | 8.006 | mm
Notch_LR_Length_2 | 8.005 | mm
Notch_LR_Length_2 | 8.01 | mm
Notch_LR_Length_2 | 8.01 | mm
Notch_LR_Length_2 | 8.011 | mm
Notch_LR_Length_3 | 7.998 | mm
Notch_LR_Length_3 | 8.005 | mm
Notch_LR_Length_3 | 7.997 | mm
Notch_LR_Length_3 | 8.005 | mm
Notch_LR_Length_3 | 8.002 | mm
Notch_LR_Length_3 | 8.012 | mm
Notch_LR_Length_3 | 8.005 | mm
Notch_LR_Length_3 | 8.004 | mm
Notch_LR_Length_3 | 8.005 | mm
Notch_LR_Length_3 | 8.005 | mm
Notch_LR_Length_4 | 8.006 | mm
Notch_LR_Length_4 | 8.01 | mm
Notch_LR_Length_4 | 8.005 | mm
Notch_LR_Length_4 | 8.003 | mm
Notch_LR_Length_4 | 8.005 | mm
Notch_LR_Length_4 | 8.014 | mm
Notch_LR_Length_4 | 8.01 | mm
Notch_LR_Length_4 | 8.013 | mm
Notch_LR_Length_4 | 8.012 | mm
Notch_LR_Length_4 | 8.01 | mm
Notch_TB_Width_1 | 4.585 | mm
Notch_TB_Width_1 | 4.578 | mm
Notch_TB_Width_1 | 4.589 | mm
Notch_TB_Width_1 | 4.586 | mm
Notch_TB_Width_1 | 4.574 | mm
Notch_TB_Width_1 | 4.568 | mm
Notch_TB_Width_1 | 4.578 | mm
Notch_TB_Width_1 | 4.584 | mm
Notch_TB_Width_1 | 4.587 | mm
Notch_TB_Width_1 | 4.582 | mm
Notch_TB_Width_2 | 4.484 | mm
Notch_TB_Width_2 | 4.506 | mm
Notch_TB_Width_2 | 4.476 | mm
Notch_TB_Width_2 | 4.487 | mm
Notch_TB_Width_2 | 4.484 | mm
Notch_TB_Width_2 | 4.459 | mm
Notch_TB_Width_2 | 4.489 | mm
Notch_TB_Width_2 | 4.489 | mm
Notch_TB_Width_2 | 4.487 | mm
Notch_TB_Width_2 | 4.499 | mm
Notch_TB_Width_3 | 4.555 | mm
Notch_TB_Width_3 | 4.567 | mm
Notch_TB_Width_3 | 4.558 | mm
Notch_TB_Width_3 | 4.56 | mm
Notch_TB_Width_3 | 4.565 | mm
Notch_TB_Width_3 | 4.543 | mm
Notch_TB_Width_3 | 4.574 | mm
Notch_TB_Width_3 | 4.563 | mm
Notch_TB_Width_3 | 4.565 | mm
Notch_TB_Width_3 | 4.565 | mm
Notch_TB_Width_4 | 4.484 | mm
Notch_TB_Width_4 | 4.484 | mm
Notch_TB_Width_4 | 4.502 | mm
Notch_TB_Width_4 | 4.5 | mm
Notch_TB_Width_4 | 4.472 | mm
Notch_TB_Width_4 | 4.479 | mm
Notch_TB_Width_4 | 4.462 | mm
Notch_TB_Width_4 | 4.474 | mm
Notch_TB_Width_4 | 4.493 | mm
Notch_TB_Width_4 | 4.477 | mm
Notch_LR_Width_1 | 4.54 | mm
Notch_LR_Width_1 | 4.534 | mm
Notch_LR_Width_1 | 4.552 | mm
Notch_LR_Width_1 | 4.557 | mm
Notch_LR_Width_1 | 4.551 | mm
Notch_LR_Width_1 | 4.525 | mm
Notch_LR_Width_1 | 4.553 | mm
Notch_LR_Width_1 | 4.547 | mm
Notch_LR_Width_1 | 4.543 | mm
Notch_LR_Width_1 | 4.548 | mm
Notch_LR_Width_2 | 4.457 | mm
Notch_LR_Width_2 | 4.461 | mm
Notch_LR_Width_2 | 4.457 | mm
Notch_LR_Width_2 | 4.459 | mm
Notch_LR_Width_2 | 4.44 | mm
Notch_LR_Width_2 | 4.466 | mm
Notch_LR_Width_2 | 4.447 | mm
Notch_LR_Width_2 | 4.438 | mm
Notch_LR_Width_2 | 4.444 | mm
Notch_LR_Width_2 | 4.452 | mm
Notch_LR_Width_3 | 4.533 | mm
Notch_LR_Width_3 | 4.528 | mm
Notch_LR_Width_3 | 4.546 | mm
Notch_LR_Width_3 | 4.535 | mm
Notch_LR_Width_3 | 4.532 | mm
Notch_LR_Width_3 | 4.526 | mm
Notch_LR_Width_3 | 4.551 | mm
Notch_LR_Width_3 | 4.525 | mm
Notch_LR_Width_3 | 4.541 | mm
Notch_LR_Width_3 | 4.546 | mm
Notch_LR_Width_4 | 4.463 | mm
Notch_LR_Width_4 | 4.465 | mm
Notch_LR_Width_4 | 4.475 | mm
Notch_LR_Width_4 | 4.468 | mm
Notch_LR_Width_4 | 4.462 | mm
Notch_LR_Width_4 | 4.472 | mm
Notch_LR_Width_4 | 4.462 | mm
Notch_LR_Width_4 | 4.461 | mm
Notch_LR_Width_4 | 4.47 | mm
Notch_LR_Width_4 | 4.493 | mm
Flange_TB_Width_1 | 3.475 | mm
Flange_TB_Width_1 | 3.479 | mm
Flange_TB_Width_1 | 3.502 | mm
Flange_TB_Width_1 | 3.495 | mm
Flange_TB_Width_1 | 3.483 | mm
Flange_TB_Width_1 | 3.514 | mm
Flange_TB_Width_1 | 3.51 | mm
Flange_TB_Width_1 | 3.513 | mm
Flange_TB_Width_1 | 3.503 | mm
Flange_TB_Width_1 | 3.494 | mm
Flange_TB_Width_2 | 3.516 | mm
Flange_TB_Width_2 | 3.513 | mm
Flange_TB_Width_2 | 3.489 | mm
Flange_TB_Width_2 | 3.49 | mm
Flange_TB_Width_2 | 3.518 | mm
Flange_TB_Width_2 | 3.507 | mm
Flange_TB_Width_2 | 3.503 | mm
Flange_TB_Width_2 | 3.496 | mm
Flange_TB_Width_2 | 3.485 | mm
Flange_TB_Width_2 | 3.52 | mm
Flange_TB_Width_3 | 3.54 | mm
Flange_TB_Width_3 | 3.543 | mm
Flange_TB_Width_3 | 3.519 | mm
Flange_TB_Width_3 | 3.512 | mm
Flange_TB_Width_3 | 3.522 | mm
Flange_TB_Width_3 | 3.517 | mm
Flange_TB_Width_3 | 3.516 | mm
Flange_TB_Width_3 | 3.501 | mm
Flange_TB_Width_3 | 3.515 | mm
Flange_TB_Width_3 | 3.512 | mm
Flange_TB_Width_4 | 3.502 | mm
Flange_TB_Width_4 | 3.501 | mm
Flange_TB_Width_4 | 3.518 | mm
Flange_TB_Width_4 | 3.522 | mm
Flange_TB_Width_4 | 3.485 | mm
Flange_TB_Width_4 | 3.516 | mm
Flange_TB_Width_4 | 3.511 | mm
Flange_TB_Width_4 | 3.517 | mm
Flange_TB_Width_4 | 3.527 | mm
Flange_TB_Width_4 | 3.517 | mm
Flange_LR_Width_1 | 3.491 | mm
Flange_LR_Width_1 | 3.507 | mm
Flange_LR_Width_1 | 3.512 | mm
Flange_LR_Width_1 | 3.498 | mm
Flange_LR_Width_1 | 3.505 | mm
Flange_LR_Width_1 | 3.488 | mm
Flange_LR_Width_1 | 3.495 | mm
Flange_LR_Width_1 | 3.502 | mm
Flange_LR_Width_1 | 3.509 | mm
Flange_LR_Width_1 | 3.514 | mm
Flange_LR_Width_2 | 3.493 | mm
Flange_LR_Width_2 | 3.497 | mm
Flange_LR_Width_2 | 3.504 | mm
Flange_LR_Width_2 | 3.508 | mm
Flange_LR_Width_2 | 3.49 | mm
Flange_LR_Width_2 | 3.496 | mm
Flange_LR_Width_2 | 3.501 | mm
Flange_LR_Width_2 | 3.506 | mm
Flange_LR_Width_2 | 3.492 | mm
Flange_LR_Width_2 | 3.499 | mm
Flange_TB_Length_1 | 3.505 | mm
Flange_TB_Length_1 | 3.498 | mm
Flange_TB_Length_1 | 3.502 | mm
Flange_TB_Length_1 | 3.498 | mm
Flange_TB_Length_1 | 3.499 | mm
Flange_TB_Length_1 | 3.498 | mm
Flange_TB_Length_1 | 3.5 | mm
Flange_TB_Length_1 | 3.505 | mm
Flange_TB_Length_1 | 3.495 | mm
Flange_TB_Length_1 | 3.491 | mm
Flange_TB_Length_2 | 3.5 | mm
Flange_TB_Length_2 | 3.502 | mm
Flange_TB_Length_2 | 3.498 | mm
Flange_TB_Length_2 | 3.499 | mm
Flange_TB_Length_2 | 3.498 | mm
Flange_TB_Length_2 | 3.505 | mm
Flange_TB_Length_2 | 3.498 | mm
Flange_TB_Length_2 | 3.5 | mm
Flange_TB_Length_2 | 3.505 | mm
Flange_TB_Length_2 | 3.504 | mm
Flange_LR_Length_1 | 8 | mm
Flange_LR_Length_1 | 8.002 | mm
Flange_LR_Length_1 | 8.002 | mm
Flange_LR_Length_1 | 8.01 | mm
Flange_LR_Length_1 | 8.012 | mm
Flange_LR_Length_1 | 8.01 | mm
Flange_LR_Length_1 | 8.009 | mm
Flange_LR_Length_1 | 8.005 | mm
Flange_LR_Length_1 | 8.005 | mm
Flange_LR_Length_1 | 8.002 | mm
Flange_LR_Length_2 | 8.009 | mm
Flange_LR_Length_2 | 8.01 | mm
Flange_LR_Length_2 | 8.008 | mm
Flange_LR_Length_2 | 8.005 | mm
Flange_LR_Length_2 | 8.002 | mm
Flange_LR_Length_2 | 8.01 | mm
Flange_LR_Length_2 | 8.01 | mm
Flange_LR_Length_2 | 8.009 | mm
Flange_LR_Length_2 | 8.002 | mm
Flange_LR_Length_2 | 8.005 | mm
Cavity_Pedestal_or_Gold_Area_X | 25.526 | mm
Cavity_Pedestal_or_Gold_Area_X | 25.434 | mm
Cavity_Pedestal_or_Gold_Area_X | 25.412 | mm
Cavity_Pedestal_or_Gold_Area_X | 25.512 | mm
Cavity_Pedestal_or_Gold_Area_X | 25.423 | mm
Cavity_Pedestal_or_Gold_Area_X | 25.414 | mm
Cavity_Pedestal_or_Gold_Area_X | 25.412 | mm
Cavity_Pedestal_or_Gold_Area_X | 25.515 | mm
Cavity_Pedestal_or_Gold_Area_X | 25.411 | mm
Cavity_Pedestal_or_Gold_Area_X | 25.52 | mm
Cavity_Pedestal_or_Gold_Area_Y | 26.712 | mm
Cavity_Pedestal_or_Gold_Area_Y | 26.697 | mm
Cavity_Pedestal_or_Gold_Area_Y | 26.783 | mm
Cavity_Pedestal_or_Gold_Area_Y | 26.674 | mm
Cavity_Pedestal_or_Gold_Area_Y | 26.715 | mm
Cavity_Pedestal_or_Gold_Area_Y | 26.615 | mm
Cavity_Pedestal_or_Gold_Area_Y | 26.714 | mm
Cavity_Pedestal_or_Gold_Area_Y | 26.612 | mm
Cavity_Pedestal_or_Gold_Area_Y | 26.628 | mm
Cavity_Pedestal_or_Gold_Area_Y | 26.622 | mm
Cavity_Pattern_Reference_X | 1.512 | mm
Cavity_Pattern_Reference_X | 1.515 | mm
Cavity_Pattern_Reference_X | 1.513 | mm
Cavity_Pattern_Reference_X | 1.512 | mm
Cavity_Pattern_Reference_X | 1.505 | mm
Cavity_Pattern_Reference_X | 1.512 | mm
Cavity_Pattern_Reference_X | 1.504 | mm
Cavity_Pattern_Reference_X | 1.506 | mm
Cavity_Pattern_Reference_X | 1.51 | mm
Cavity_Pattern_Reference_X | 1.511 | mm
Cavity_Pattern_Reference_Y | 1.02 | mm
Cavity_Pattern_Reference_Y | 1.021 | mm
Cavity_Pattern_Reference_Y | 1.02 | mm
Cavity_Pattern_Reference_Y | 1.019 | mm
Cavity_Pattern_Reference_Y | 1.022 | mm
Cavity_Pattern_Reference_Y | 1.025 | mm
Cavity_Pattern_Reference_Y | 1.022 | mm
Cavity_Pattern_Reference_Y | 1.023 | mm
Cavity_Pattern_Reference_Y | 1.025 | mm
Cavity_Pattern_Reference_Y | 1.02 | mm
Cavity_Depth | 0.809 | mm
Cavity_Depth | 0.802 | mm
Cavity_Depth | 0.802 | mm
Cavity_Depth | 0.8 | mm
Cavity_Depth | 0.805 | mm
Cavity_Depth | 0.805 | mm
Cavity_Depth | 0.802 | mm
Cavity_Depth | 0.805 | mm
Cavity_Depth | 0.802 | mm
Cavity_Depth | 0.807 | mm
Overall_Thickness | 4.275 | mm
Overall_Thickness | 4.27 | mm
Overall_Thickness | 4.284 | mm
Overall_Thickness | 4.277 | mm
Overall_Thickness | 4.276 | mm
Overall_Thickness | 4.274 | mm
Overall_Thickness | 4.282 | mm
Overall_Thickness | 4.272 | mm
Overall_Thickness | 4.274 | mm
Overall_Thickness | 4.276 | mm
Flange_Thickness | 1.5 | mm
Flange_Thickness | 1.508 | mm
Flange_Thickness | 1.51 | mm
Flange_Thickness | 1.503 | mm
Flange_Thickness | 1.502 | mm
Flange_Thickness | 1.508 | mm
Flange_Thickness | 1.502 | mm
Flange_Thickness | 1.498 | mm
Flange_Thickness | 1.505 | mm
Flange_Thickness | 1.496 | mm
Nickel_Thickness_1 | 4.84 | mm
Nickel_Thickness_1 | 5.06 | mm
Nickel_Thickness_1 | 5.13 | mm
Nickel_Thickness_1 | 5.21 | mm
Nickel_Thickness_1 | 5.03 | mm
Nickel_Thickness_1 | 4.67 | mm
Nickel_Thickness_1 | 5.21 | mm
Nickel_Thickness_1 | 4.91 | mm
Nickel_Thickness_1 | 5.12 | mm
Nickel_Thickness_1 | 5.22 | mm
Nickel_Thickness_2 | 4.67 | mm
Nickel_Thickness_2 | 5.31 | mm
Nickel_Thickness_2 | 5.08 | mm
Nickel_Thickness_2 | 5.03 | mm
Nickel_Thickness_2 | 5.11 | mm
Nickel_Thickness_2 | 4.87 | mm
Nickel_Thickness_2 | 4.85 | mm
Nickel_Thickness_2 | 4.86 | mm
Nickel_Thickness_2 | 5.04 | mm
Nickel_Thickness_2 | 4.75 | mm
Nickel_Thickness_3 | 4.83 | mm
Nickel_Thickness_3 | 5.35 | mm
Nickel_Thickness_3 | 4.95 | mm
Nickel_Thickness_3 | 5.2 | mm
Nickel_Thickness_3 | 5.34 | mm
Nickel_Thickness_3 | 4.88 | mm
Nickel_Thickness_3 | 4.91 | mm
Nickel_Thickness_3 | 5.18 | mm
Nickel_Thickness_3 | 4.95 | mm
Nickel_Thickness_3 | 4.87 | mm
Nickel_Thickness_4 | 4.96 | mm
Nickel_Thickness_4 | 5.25 | mm
Nickel_Thickness_4 | 5 | mm
Nickel_Thickness_4 | 5.22 | mm
Nickel_Thickness_4 | 5.48 | mm
Nickel_Thickness_4 | 4.85 | mm
Nickel_Thickness_4 | 5.15 | mm
Nickel_Thickness_4 | 5.07 | mm
Nickel_Thickness_4 | 5.12 | mm
Nickel_Thickness_4 | 4.82 | mm
Nickel_Thickness_5 | 4.75 | mm
Nickel_Thickness_5 | 5.22 | mm
Nickel_Thickness_5 | 4.87 | mm
Nickel_Thickness_5 | 5.19 | mm
Nickel_Thickness_5 | 5.22 | mm
Nickel_Thickness_5 | 4.86 | mm
Nickel_Thickness_5 | 4.82 | mm
Nickel_Thickness_5 | 5.04 | mm
Nickel_Thickness_5 | 5.07 | mm
Nickel_Thickness_5 | 4.82 | mm
Au_Thickness_1 | 0.09 | mm
Au_Thickness_1 | 0.09 | mm
Au_Thickness_1 | 0.09 | mm
Au_Thickness_1 | 0.09 | mm
Au_Thickness_1 | 0.09 | mm
Au_Thickness_1 | 0.09 | mm
Au_Thickness_1 | 0.09 | mm
Au_Thickness_1 | 0.09 | mm
Au_Thickness_1 | 0.09 | mm
Au_Thickness_1 | 0.1 | mm
Au_Thickness_10 | 0.09 | mm
Au_Thickness_10 | 0.09 | mm
Au_Thickness_10 | 0.1 | mm
Au_Thickness_10 | 0.09 | mm
Au_Thickness_10 | 0.09 | mm
Au_Thickness_10 | 0.09 | mm
Au_Thickness_10 | 0.1 | mm
Au_Thickness_10 | 0.09 | mm
Au_Thickness_10 | 0.09 | mm
Au_Thickness_10 | 0.09 | mm
Top_Side_Fiducial_Diameter | 1.014 | mm
Top_Side_Fiducial_Diameter | 1.007 | mm
Top_Side_Fiducial_Diameter | 1.01 | mm
Top_Side_Fiducial_Diameter | 1.005 | mm
Top_Side_Fiducial_Diameter | 1.01 | mm
Top_Side_Fiducial_Diameter | 1.005 | mm
Top_Side_Fiducial_Diameter | 1.002 | mm
Top_Side_Fiducial_Diameter | 1.01 | mm
Top_Side_Fiducial_Diameter | 1.005 | mm
Top_Side_Fiducial_Diameter | 1.002 | mm
Top_Side_Fiducial_Depth | 0.022 | mm
Top_Side_Fiducial_Depth | 0.023 | mm
Top_Side_Fiducial_Depth | 0.028 | mm
Top_Side_Fiducial_Depth | 0.022 | mm
Top_Side_Fiducial_Depth | 0.025 | mm
Top_Side_Fiducial_Depth | 0.023 | mm
Top_Side_Fiducial_Depth | 0.025 | mm
Top_Side_Fiducial_Depth | 0.025 | mm
Top_Side_Fiducial_Depth | 0.023 | mm
Top_Side_Fiducial_Depth | 0.022 | mm
Top_Side_Fiducial_X | 3.735 | mm
Top_Side_Fiducial_X | 3.722 | mm
Top_Side_Fiducial_X | 3.725 | mm
Top_Side_Fiducial_X | 3.73 | mm
Top_Side_Fiducial_X | 3.74 | mm
Top_Side_Fiducial_X | 3.735 | mm
Top_Side_Fiducial_X | 3.726 | mm
Top_Side_Fiducial_X | 3.735 | mm
Top_Side_Fiducial_X | 3.732 | mm
Top_Side_Fiducial_X | 3.725 | mm
Top_Side_Fiducial_Y | 3.725 | mm
Top_Side_Fiducial_Y | 3.734 | mm
Top_Side_Fiducial_Y | 3.732 | mm
Top_Side_Fiducial_Y | 3.735 | mm
Top_Side_Fiducial_Y | 3.738 | mm
Top_Side_Fiducial_Y | 3.725 | mm
Top_Side_Fiducial_Y | 3.735 | mm
Top_Side_Fiducial_Y | 3.729 | mm
Top_Side_Fiducial_Y | 3.732 | mm
Top_Side_Fiducial_Y | 3.727 | mm
Cavity_Fiducial_Diameter | 1.002 | mm
Cavity_Fiducial_Diameter | 1.012 | mm
Cavity_Fiducial_Diameter | 1.014 | mm
Cavity_Fiducial_Diameter | 1.016 | mm
Cavity_Fiducial_Diameter | 1.012 | mm
Cavity_Fiducial_Diameter | 1.005 | mm
Cavity_Fiducial_Diameter | 1.01 | mm
Cavity_Fiducial_Diameter | 1.015 | mm
Cavity_Fiducial_Diameter | 1.017 | mm
Cavity_Fiducial_Diameter | 1.011 | mm
Cavity_Fiducial_Thickness | 0.098 | mm
Cavity_Fiducial_Thickness | 0.096 | mm
Cavity_Fiducial_Thickness | 0.097 | mm
Cavity_Fiducial_Thickness | 0.097 | mm
Cavity_Fiducial_Thickness | 0.098 | mm
Cavity_Fiducial_Thickness | 0.097 | mm
Cavity_Fiducial_Thickness | 0.096 | mm
Cavity_Fiducial_Thickness | 0.098 | mm
Cavity_Fiducial_Thickness | 0.094 | mm
Cavity_Fiducial_Thickness | 0.096 | mm
Cavity_Fiducial_Distance_X | 0.22 | mm
Cavity_Fiducial_Distance_X | 0.22 | mm
Cavity_Fiducial_Distance_X | 0.225 | mm
Cavity_Fiducial_Distance_X | 0.212 | mm
Cavity_Fiducial_Distance_X | 0.215 | mm
Cavity_Fiducial_Distance_X | 0.224 | mm
Cavity_Fiducial_Distance_X | 0.235 | mm
Cavity_Fiducial_Distance_X | 0.232 | mm
Cavity_Fiducial_Distance_X | 0.224 | mm
Cavity_Fiducial_Distance_X | 0.225 | mm
Cavity_Fiducial_Distance_Y | 12.812 | mm
Cavity_Fiducial_Distance_Y | 12.811 | mm
Cavity_Fiducial_Distance_Y | 12.801 | mm
Cavity_Fiducial_Distance_Y | 12.815 | mm
Cavity_Fiducial_Distance_Y | 12.805 | mm
Cavity_Fiducial_Distance_Y | 12.795 | mm
Cavity_Fiducial_Distance_Y | 12.804 | mm
Cavity_Fiducial_Distance_Y | 12.813 | mm
Cavity_Fiducial_Distance_Y | 12.814 | mm
Cavity_Fiducial_Distance_Y | 12.815 | mm
Flatness_Top | 0.016 | mm
Flatness_Top | 0.013 | mm
Flatness_Top | 0.016 | mm
Flatness_Top | 0.017 | mm
Flatness_Top | 0.014 | mm
Flatness_Top | 0.015 | mm
Flatness_Top | 0.014 | mm
Flatness_Top | 0.017 | mm
Flatness_Top | 0.015 | mm
Flatness_Top | 0.017 | mm
Flatness_Cavity_or_Gold_Area | 0.009 | mm
Flatness_Cavity_or_Gold_Area | 0.009 | mm
Flatness_Cavity_or_Gold_Area | 0.01 | mm
Flatness_Cavity_or_Gold_Area | 0.009 | mm
Flatness_Cavity_or_Gold_Area | 0.009 | mm
Flatness_Cavity_or_Gold_Area | 0.01 | mm
Flatness_Cavity_or_Gold_Area | 0.01 | mm
Flatness_Cavity_or_Gold_Area | 0.01 | mm
Flatness_Cavity_or_Gold_Area | 0.012 | mm
Flatness_Cavity_or_Gold_Area | 0.009 | mm
Flatness_Flange | 0.011 | mm
Flatness_Flange | 0.011 | mm
Flatness_Flange | 0.012 | mm
Flatness_Flange | 0.011 | mm
Flatness_Flange | 0.011 | mm
Flatness_Flange | 0.013 | mm
Flatness_Flange | 0.012 | mm
Flatness_Flange | 0.013 | mm
Flatness_Flange | 0.014 | mm
Flatness_Flange | 0.012 | mm
Top_Surface_Roughness | 0.381 | um
Top_Surface_Roughness | 0.379 | um
Top_Surface_Roughness | 0.366 | um
Top_Surface_Roughness | 0.379 | um
Top_Surface_Roughness | 0.364 | um
Top_Surface_Roughness | 0.354 | um
Top_Surface_Roughness | 0.368 | um
Top_Surface_Roughness | 0.36 | um
Top_Surface_Roughness | 0.352 | um
Top_Surface_Roughness | 0.35 | um
Flange_Surface_Roughness | 1.802 | um
Flange_Surface_Roughness | 1.954 | um
Flange_Surface_Roughness | 1.829 | um
Flange_Surface_Roughness | 1.726 | um
Flange_Surface_Roughness | 1.845 | um
Flange_Surface_Roughness | 1.9 | um
Flange_Surface_Roughness | 1.856 | um
Flange_Surface_Roughness | 1.978 | um
Flange_Surface_Roughness | 1.813 | um
Flange_Surface_Roughness | 1.796 | um
Shear_Strength | 415.5 | lbf
Shear_Strength | 405.25 | lbf
Shear_Strength | 402.5 | lbf
Shear_Strength | 411.2 | lbf
Shear_Strength | 418.55 | lbf
Shear_Strength | 415.05 | lbf
Shear_Strength | 411.5 | lbf
Shear_Strength | 402.2 | lbf
Shear_Strength | 411.1 | lbf
Shear_Strength | 415.5 | lbf
Brightness | 0.5 | mm
Brightness | 0.49 | mm
Brightness | 0.49 | mm
Brightness | 0.46 | mm
Brightness | 0.48 | mm
Brightness | 0.48 | mm
Brightness | 0.5 | mm
Brightness | 0.47 | mm
Brightness | 0.5 | mm
Brightness | 0.49 | mm
Contact_Angle_Flange | 50 | degree
Contact_Angle_Flange | 49 | degree
Contact_Angle_Flange | 50 | degree
Contact_Angle_Flange | 50 | degree
Contact_Angle_Flange | 50 | degree
Contact_Angle_Flange | 50 | degree
Contact_Angle_Flange | 50 | degree
Contact_Angle_Flange | 48 | degree
Contact_Angle_Flange | 49 | degree
Contact_Angle_Flange | 48 | degree
Contact_Angle_Cavity | 50 | degree
Contact_Angle_Cavity | 50 | degree
Contact_Angle_Cavity | 49 | degree
Contact_Angle_Cavity | 48 | degree
Contact_Angle_Cavity | 50 | degree
Contact_Angle_Cavity | 50 | degree
Contact_Angle_Cavity | 49 | degree
Contact_Angle_Cavity | 48 | degree
Contact_Angle_Cavity | 50 | degree
Contact_Angle_Cavity | 48 | degree

## README
GUIDE
CoC JSON → Excel Easy Entry (Full)
填寫說明：
1) HEADER/LOT：整體檔案與批次資訊。MODULE_ID_LIST 與 ADDITIONAL_FIELDS 請到對應工作表填寫。
2) MODULE_ID_LIST：每列一個 ID；若 ID_TYPE 一樣，請在多列重複填寫。匯出時會自動彙整為 {ID_TYPE, ID_LIST[]}。
3) LOT_ADDITIONAL_FIELDS：以 KEY/ VALUE 方式填寫其他LOT資訊，會匯成物件。
4) DESCRIPTIVE_ITEMS：描述型項目；如需額外情境資訊，至 DESCRIPTIVE_ITEM_CONTEXT 以 KEY/ VALUE 填寫。
5) NUMERIC_ITEMS_EASY：數值型項目；SPEC 與 STATISTIC 已攤平成欄位，便於填寫。
6) NUMERIC_VALUES：若要提供所有單筆量測值，請於此以多列填入（可留空只提供統計量）。
7) NUMERIC_ITEM_CONTEXT：數值型項目的額外情境資訊，以 KEY/ VALUE 填寫。
日期格式：
- CREATION_DATETIME: YYYYMMDDTHHmmss (如 20201026T091827)
- MANUFACTURING_START/END_DATE: YYYYMMDDHHmmss
- SHIPMENT_DATE / EXPIRY_DATE: YYYYMMDD
必填欄位：標示 *
可由此表單自動組回 JSON 結構（MODULE_ID_LIST/ADDITIONAL_FIELDS/SPEC/STATISTIC/ITEM_CONTEXT/VALUES）。

## _UNITS_LOOKUP (hidden)
V
mV
A
mA
Ω
kΩ
°C
K
%
ppm
Hz
kHz
MHz
GHz
s
ms
us
ns

## _IDTYPE_LOOKUP (hidden)
WAFER_ID
DIE_ID
LOT_ID
SERIAL_NO
BATCH_ID